## Sheet1
Time (days) | Relative Humidity (%) | Temperature (°C) | Pore water saturation (1) | Corrosion Rate (μA/cm2)
0 | 21.93011 | 32.60817 | 0.667698 | 3.512673
5.942492 | 46.3171 | 32.24091 | 0.717203 | 4.12482
12.01704 | 28.37987 | 33.11508 | 0.7908416 | 4.208206
17.95953 | 63.01172 | 29.3058 | 0.8118812 | 3.465993
24.29819 | 54.914 | 34.8633 | 0.8155941 | 3.574112
30.24068 | 32.87656 | 29.30489 | 0.8279703 | 2.791701
36.31523 | 46.914 | 36.55518 | 0.7908416 | 3.304896
43.18211 | 71.299 | 30.51707 | 0.8366337 | 2.998659
49.52077 | 69.96399 | 30.54485 | 0.8360149 | 2.40177
55.59531 | 60.42991 | 31.72931 | 0.8403465 | 2.874767
61.40575 | 59.70934 | 32.77277 | 0.8446782 | 2.670589
67.87646 | 62.77888 | 30.82556 | 0.8533416 | 2.500413
74.08307 | 53.34811 | 32.91286 | 0.8490099 | 2.67347
80.02556 | 62.26032 | 30.68358 | 0.8613861 | 2.404355
86.23216 | 60.30897 | 20.46992 | 0.8700495 | 1.770362
92.30671 | 59.68982 | 23.46002 | 0.865099 | 2.033093
98.2492 | 64.709 | 26.05519 | 0.8706683 | 2.141219
104.5879 | 71.26536 | 26.73183 | 0.8700495 | 1.869005
110.3983 | 38.263 | 22.78149 | 0.8756188 | 1.766868
117.7934 | 55.16714 | 22.97855 | 0.8706683 | 1.927536
123.6038 | 56.497 | 22.72413 | 0.8657178 | 1.865597
129.8104 | 52.70198 | 24.16252 | 0.8582921 | 1.704702
136.017 | 26.36222 | 10.30943 | 0.8719059 | 1.293344
142.2236 | 29.43282 | 13.60987 | 0.8743812 | 1.423111
148.2982 | 42.9564 | 2.916654 | 0.8904703 | 1.172546
154.3727 | 26.96525 | 7.430269 | 0.8904703 | 1.277578
160.5793 | 77.5853 | 8.106893 | 0.8892327 | 1.091946
166.6539 | 33.41365 | 6.554726 | 0.8941832 | 1.011449
172.7284 | 25.52063 | 4.805017 | 0.9071782 | 1.091744
179.0671 | 53.90337 | 2.603897 | 0.9152228 | 0.9246625
185.2737 | 49.39011 | 6.581522 | 0.9065594 | 1.091535
192.1406 | 55.48459 | -0.7543749 | 0.9195545 | 0.9862881
198.3472 | 74.38773 | 7.22945 | 0.8985149 | 0.989277
204.5538 | 49.48173 | -2.617389 | 0.9152228 | 0.7448943
210.6283 | 34.05571 | 1.726947 | 0.8991337 | 0.9055849
216.5708 | 23.1382 | 7.764083 | 0.8892327 | 0.8838411
222.7774 | 30.92257 | 5.675877 | 0.8904703 | 0.8249872
228.984 | 46.29072 | 9.455949 | 0.8898515 | 0.930017
234.9265 | 23.84514 | 6.521277 | 0.8941832 | 0.8402459
241.2652 | 30.70812 | 4.96913 | 0.8898515 | 0.9638264
247.2077 | 51.40558 | -1.605032 | 0.8941832 | 0.7194481
253.2822 | 53.85981 | 14.64532 | 0.8811881 | 1.173893
259.3568 | 41.458 | 14.81411 | 0.8818069 | 1.257279
265.5634 | 26.28792 | 6.2086 | 0.9059406 | 1.00362
272.5623 | 37.76204 | 2.342963 | 0.9195545 | 0.7375794
278.6368 | 66.04268 | 7.364425 | 0.914604 | 0.9291915
284.8435 | 77.00194 | 18.45171 | 0.8855198 | 1.297054
291.1821 | 23.60749 | 24.12213 | 0.8514851 | 1.559781
297.1246 | 22.3749 | 23.78308 | 0.8576733 | 1.500931
303.1991 | 42.96981 | 19.9738 | 0.8855198 | 1.497738
309.4058 | 21.13856 | 11.84798 | 0.8898515 | 1.169867
315.4803 | 64.68826 | 24.31772 | 0.8576733 | 1.825301
321.6869 | 33.94246 | 25.69967 | 0.8576733 | 1.846843
327.7614 | 17.84748 | 18.98449 | 0.8892327 | 1.639568
333.9681 | 39.67263 | 34.78338 | 0.8576733 | 2.276447
340.1747 | 34.64691 | 26.85504 | 0.8700495 | 2.093907
347.0415 | 31.2624 | 24.99248 | 0.8731436 | 1.620695
353.2481 | 24.29076 | 32.04528 | 0.8533416 | 2.115335
359.0586 | 35.86721 | 28.60284 | 0.8700495 | 2.297675
365.3972 | 49.39079 | 24.14468 | 0.8774752 | 2.090396
371.6038 | 53.38315 | 25.0188 | 0.8737624 | 1.886211
377.9425 | 51.84269 | 29.78639 | 0.865099 | 2.235518
383.7529 | 37.698 | 32.74829 | 0.8607673 | 2.501346